## content
wea-n: the weathered microplastic debris sta-n: the standard microplastic debris and particles RDSP: Raman Database of Standard microplastics, created through KnowItAll RDWP: Raman Database of Weathered microplastics, created through KnowItAll |  |  |  |  | PP: polypropylene PE: polyethylene NC: nitrocellulose PVC: polyvinyl chloride PET: polyester PA: polyamine (nylon) PC: polycarbonate ABS: Acrylonitrile Butadiene Styrene PU: polyurethane
ID | type | Score form KnowItAll | Inclued in RDSP 'yes' or 'not' | ID in RDSP | Remarks
sta-1 | PE | 89.79 | yes | 1
sta-2 | PET | 54.69 | yes | 2
sta-3 | PET | 80.76 | yes | 3
sta-4 | PET | 54.33 | yes | 4
sta-5 | PET | 45.64 | yes | 5
sta-6 | PP | 98.93 | yes | 6
sta-7 | PET | 94 | yes | 7
sta-8 | PP | 98.98 | yes | 8
sta-9 | PP | 99.42 | yes | 9
sta-10 | PVC | 84.67 | yes | 10
sta-11 | PE | 51.19 | yes | 11
sta-12 | PS | 95.93 | yes | 12
sta-13 | PC | 97.32 | yes | 13
sta-14 | PA | 76.21 | yes | 14
sta-15 | PET | 95.61 | yes | 15
sta-16 | PA | 98.06 | yes | 16
sta-17 | NC | / | yes | 17
sta-18 | PVC | 83 | yes | 18
ID | type | Score form KnowItAll | Inclued in RDWP 'yes' or 'not' | ID in RDWP | Remarks
wea-13 | PE | 85.05 | yes | 1
wea-14 | PE | 95.58 | yes | 2
wea-15 | PE | / | not | 3 | identified By ATR-FTIR
wea-16 | PE | 92.95 | yes | 4
wea-17 | PE | 95.22 | yes | 5
wea-18 | PP | 94.12 | yes | 6
wea-19 | PE | 94.24 | yes | 7
wea-20 | PP | 99.13 | yes | 8
wea-21 | PP | 90.66 | yes | 9
wea-22 | PE | 81.64 | yes | 10
wea-23 | PA | 73.54 | not | 11
wea-24 | PE | 95 | YES | 12
wea-25 | PP | 91.35 | YES | 13
wea-26 | PE | / | NOT | 14 | identified By ATR-FTIR
wea-27 | PE | 93.71 | YES | 15
wea-28 | PP | 94.71 | YES | 16
wea-29 | PE | 91.61 | YES | 17
wea-30 | PE | 89.29 | YES | 18
wea-31 | PP | 93.39 | YES | 19
wea-32 | PP | 92 | YES | 20
wea-33 | PA | 77.91 | YES | 21
wea-34 | PET | 97.65 | YES | 22
wea-35 | PE | 93.93 | YES | 23
wea-36 | PE | 96.21 | YES | 24
wea-37 | PE | 95.39 | YES | 25
wea-38 | PE | 92.97 | YES | 26
wea-39 | PP | / | NOT | 27 | identified By ATR-FTIR
wea-40 | PP | 93.91 | YES | 28
wea-41 | PE | / | NOT | 29 | identified subjectively based on Raman
wea-42 | PET | 84.41 | yes | 30
wea-43 | PE | 72.78 | YES | 31
wea-44 | PA | / | NOT | 32 | identified By ATR-FTIR
wea-45 | PP | 99.38 | YES | 33
wea-46 | PE | 93.75 | YES | 34
wea-47 | PP | 96.98 | YES | 35
wea-48 | PS | / | not | 36 | identified By ATR-FTIR
wea-49 | PVC | / | not | 37 | identified subjectively based on Raman and verfied By ATR-FTIR
wea-50 | PE | 77.43 | NOT | 38
wea-51 | PC | 79.45 | YES | 39
wea-52 | PE | 77.17 | yes | 40
wea-53 | PVC | 86.58 | yes | 41
wea-54 | PVC | 63.06 | YES | 42
wea-55 | PET | 90.26 | YES | 43
wea-56 | PP | 91.69 | YES | 44
wea-57 | PP | 96.53 | YES | 45
wea-58 | PE | 89.08 | NOT | 46
wea-59 | PP | / | NOT | 47 | identified subjectively based on Raman
wea-60 | PP | 86.49 | YES | 48
wea-61 | PE | 97.45 | YES | 49
wea-62 | PP | 80.75 | YES | 50
wea-63 | PE | 90.7 | YES | 51
wea-64 | PP | 87.66 | YES | 52
wea-65 | PE | 96.53 | YES | 53
wea-66 | PE | / | NOT | 54 | identified By ATR-FTIR
wea-67 | PE | 94.9 | YES | 55
wea-68 | PE | 97.45 | YES | 56
wea-69 | PE | 97.52 | YES | 57
wea-70 | PE | 98.38 | YES | 58
wea-71 | PE | 77.68 | YES | 59
wea-72 | PP | 95.28 | YES | 60
wea-73 | PE | 67.64 | YES | 61
wea-74 | PP | 98.37 | YES | 62
wea-75 | PP | 98.27 | YES | 63
wea-76 | PP | / | YES | 64 | verfied By ATR-FTIR
wea-77 | PVC | 98.05 | YES | 65
wea-78 | PP | 56.41 | YES | 66
wea-79 | PP | 59.1 | YES | 67
wea-80 | PP | 88.14 | YES | 68
wea-81 | PP | / | YES | 69 | identified subjectively based on Raman
wea-82 | PP | / | YES | 70 | identified subjectively based on Raman
wea-83 | PE | 94.46 | YES | 71
wea-84 | PP | 99.04 | YES | 72
wea-85 | PP | 96.02 | YES | 73
wea-86 | PP | 87.94 | YES | 74
wea-87 | PP | 88.07 | YES | 75
wea-88 | PE | / | not | 76 | identified subjectively based on Raman
wea-89 | PE | 87.28 | YES | 77
wea-90 | PE | 94.19 | YES | 78
wea-93 | PE | 52.08 | YES | 79
wea-94 | PE | 88.24 | YES | 80
wea-95 | PE | 96.7 | YES | 81
wea-96 | PE | 83.51 | YES | 82
wea-97 | PE | 95.86 | YES | 83
wea-98 | PE | 94.52 | YES | 84
wea-99 | PP | 97.49 | YES | 85
wea-100 | PET | 98.4 | YES | 86
wea-101 | PE | 96.63 | YES | 87
wea-102 | PET | 97.06 | YES | 88
wea-103 | PE | 97.88 | YES | 89
wea-104 | PE | 90.91 | YES | 90
wea-105 | PE | 76 | NOT | 91
wea-106 | PVC | / | NOT | 92 | identified By ATR-FTIR
wea-107 | PE | 83.03 | YES | 93
wea-108 | PP | / | YES | 94 | identified subjectively based on Raman
wea-109 | / | / | NOT | 95 | ATR-FTIR also can not identify
wea-110 | PP | / | YES | 96 | identified subjectively based on Raman
wea-111 | PE | 93.86 | YES | 97
wea-112 | / | / | NOT | 98 | ATR-FTIR was also collected but still can not identify
wea-113 | PE | 97.45 | YES | 99
wea-114 | PP | / | NOT | 100 | identified subjectively based on Raman
wea-115 | PP | / | NOT | 101 | identified By ATR-FTIR
wea-116 | / | / | NOT | 102 | ATR-FTIR was also collected but still can not identify
wea-117 | PE | 93.84 | YES | 103
wea-118 | / | / | NOT | 104 | ATR-FTIR was also collected but still can not identify
wea-119 | PE | 94.68 | YES | 105
wea-120 | PP | / | not | 106 | identified By ATR-FTIR
wea-121 | PE | 93.82 | YES | 107
wea-122 | PE | 89.49 | YES | 108
wea-123 | PE | 93.28 | YES | 109
wea-124 | PET | 93.4 | YES | 110
wea-125 | PP | 95.17 | YES | 111
wea-126 | PET | 85.01 | YES | 112
wea-127 | PE | 80.62 | YES | 113
wea-128 | PP | 89.28 | YES | 114
wea-129 | PP | 97.3 | YES | 115
wea-130 | PP | 89.09 | YES | 116
wea-131 | PP | 87.02 | YES | 117
wea-132 | PE | 83.47 | YES | 118
wea-133 | PE | 91.25 | YES | 119
wea-134 | / | / | not | 120 | ATR-FTIR was also collected but still can not identify
wea-135 | PP | 51.21 | yes | 121
wea-136 | / | / | not | 122 | ATR-FTIR was also collected but still can not identify
wea-137 | PE | 89.53 | YES | 123
wea-138 | PE | 67.4 | YES | 124
wea-139 | PE | 94.65 | YES | 125
wea-140 | PE | 95.03 | YES | 126
wea-141 | PE | / | not | 127 | identified By ATR-FTIR
wea-142 | PE | 88.23 | YES | 128
wea-143 | PE | / | not | 129 | identified By ATR-FTIR
wea-144 | PP | / | not | 130 | identified subjectively based on Raman
wea-145 | PP | 96.43 | YES | 131
wea-146 | PP | 85.92 | YES | 132
wea-147 | / | / | NOT | 133 | ATR-FTIR was also collected but still can not identify
wea-148 | PE | 92.57 | YES | 134
wea-149 | PE | 89.28 | YES | 135
wea-150 | PE | 92.95 | YES | 136
wea-151 | PP | 89.77 | YES | 137
wea-152 | PP | / | not | 138 | identified subjectively based on Raman
wea-153 | PVC | 87.83 | YES | 139
wea-154 | PET | 96.69 | YES | 140
wea-155 | PE | 81.81 | YES | 141
wea-156 | PVC | 70.1 | NOT | 142
wea-157 | PET | 98.03 | YES | 143
wea-158 | / | / | NOT | 144 | ATR-FTIR was also collected but still can not identify
wea-159 | PE | 82.32 | YES | 145
wea-160 | PE | 94.77 | YES | 146
wea-161 | PET | 84.52 | YES | 147
wea-162 | ABS | 77.72 | YES | 148
wea-163 | PA | / | YES | 149 | identified By Py-GC-MS
wea-164 | PE | 99.48 | YES | 150
wea-165 | PE | 97.71 | YES | 151
wea-166 | PP | 94.98 | YES | 152
wea-167 | PP | 94.67 | YES | 153
wea-168 | PP | 87.45 | YES | 154
wea-169 | PP | 95.93 | YES | 155